## Sim matrix
Key
[9 empty] | 0 | Not started
[9 empty] | 1 | Input files prepared
[9 empty] | 2 | Testing ongoing
[6 empty] | T = tabulated | Optimized | ~COMPASS | 3 | Production simulation ran
| System | TraPPE | PYS | CHARMM36 | L-OPLS | Flex-Williams 7T | Williams 2019 | Sun 9-6 | 4 | Results checked
C16 | Properties (NPT + NVT interface) | 3 | 3 | 3 | 2 | 2 | 0 | 3
| Annealing (1024 mol, 100ns, ± 50K) | 3 | 3 | 3 | 2 | 2 | 1 | 3
| Annealing (512 mol, 100ns, ± 50K) | 0 | 3 | 0 | 0 | 0 | 0 | 0
| Multi-phase evolution | 0 | 0 | 0 | 0 | 0 | 0 | 0
C15 | Properties (NPT + NVT interface) | 3 | 3 | 3 | 0 | 1 | 0 | 3
| Annealing (1024 mol, 100ns, ± 50K) | 1 | 3 | 3 | 0 | 0 | 0 | 3
| Annealing (512 mol, 100ns, ± 50K) | 0 | 3 | 0 | 0 | 0 | 0 | 0
| Multi-phase evolution | 0 | 0 | 0 | 0 | 0 | 0 | 0
C8 | Properties (NPT + NVT interface) | 3 | 3 | 0 | 0 | 0 | 0 | 3
| Annealing (2048 mol, 100ns, ± 50K) | 1 | 0 | 3 | 0 | 0 | 0 | 3
| Annealing (1024 mol, 100ns, ± 50K) | 0 | 0 | 0 | 0 | 0 | 0 | 0
| Multi-phase evolution | 0 | 0 | 0 | 0 | 0 | 0 | 0
|  | TraPPE | PYS | CHARMM36 | L-OPLS | Flex-Williams 7T | Williams 2019 | Sun 9-6
C16 | Properties (NPT + NVT interface) | [6 empty] | SS
| Annealing (1024 mol, 100ns, ± 50K) |  |  | GPU | GPU
Annealing (512 mol, 100ns, ± 50K)
Multi-phase evolution
C15 | Properties (NPT + NVT interface)
| Annealing (1024 mol, 100ns, ± 50K) | EB |  | GPU | GPU |  |  | SS
Annealing (512 mol, 100ns, ± 50K)
Multi-phase evolution
C8 | Properties (NPT + NVT interface) | [6 empty] | SS
| Annealing (2048 mol, 100ns, ± 50K) | SS |  | GPU | GPU
Annealing (1024 mol, 100ns, ± 50K)
Multi-phase evolution
| Force field notes | [8 empty] | Simulation notes
| Flex-Williams | Should test parameter versions 4 and 7. | [7 empty] | Properties (NPT + NVT interface)
|  | Also test with and without C-H bond constraints. | [7 empty] | Annealing
| COMPASS 9-6 | Trying to simplify COMPASS for Gromacs is probably a bad idea, | [7 empty] | Mixed phase evolution
better to use the 9-6 non-bonded potential with a standard harmonic+dihedral bonding potential.
| Outstanding problems | [8 empty] | Possible solutions
| FlexWilliams | After correcting bonding parameters, C16 now freezes at 298K so can't measure properties. | [7 empty] | Try Lincs version, untabulated version, or shorter cutoffs (Williams used <0.7 nm)
▪ V4 Lincs version (C-H length fixed) seems better - avoids inaccuracies due to fast C-H vibration frequency? Still crystalizes at 298K given enough time.
Try alternative bonding potential - needs to be dihedral potential without 1-4 interactions
▪ OPLS-UA torsion (as used by TraPPE) can be used if 1-5 CH and 1-6 HH interactions excluded (Chen, J. Phys. Chem. B 1998, 102, 2578)
Try optimizing geometry using H-C-H angle of 106 degrees to get consistent C-C-C and C-C-H angles
Try shorter cutoff, shift potential in table file and zero after cutoff
| Flex Williams | Slow performance when using Buckingham potential instead of tabulated version | [7 empty] | Expected due to poorly optimized Buckingham kernels
| L-OPLS | Box volume fluctuates wildly - maybe a resonance effect. | [7 empty] | Try changing time constant of pressure couping. Check FF parameters.
| Choice of time step | If we decide to fix C-H bonds (probable), then 1fs time step may be unnecessary | [7 empty] | Stick with 1fs for the main all-atom sims, but do some with 2fs as tests or for longer runs when needed
| COMPASS | Unclear which bonding potential to use | [7 empty] | Just compare the simplified COMPASS to a generic alternative like OPLS

## Outline
Study | Ensemble | Length (ns) | Property | Tool | Notes
Equilibrium properties | NPT | 4 | Density | gmx energy
|  | 5x4 (20) | Diffusion coeff. | gmx msd
|  |  | Viscosity | gmx energy | Not used before,
| NVT-interface | 10 | Surface tension | gmx energy | Has to average pressure tensor, which fluctuates a lot
|  | 10 | Water interface tension | gmx energy
Cos-acceleration viscosity (NEMD) | NPT | 10 | Viscosity | gmx energy | Characteristic time scale L^2/ν, velocity profile has to equilibrate
Melting point (hysteresis method) |  | 100 | Melting point
Melting point (density/dihedral evolution method) |  | 6*20-40 | Melting point
Pressure-induced phase change (C16 only) |  | 100 | PT behaviour
Melting of perfect crystal (C16 only) |  | 100 | Melting point, crystal-rotator transitions

## TraPPE
[8 empty] | Simulation time |  |  |  | Annealing schedule |  |  | Results
Folder | n-alkane | N | Study | Ensemble | T (K) | P (bar) | Δt (fs) | Eq. (ns) | Sim (ns) | Repeats | Sim steps | Temps (K) | Times (ns) | Status | Prop. | t range | Value | Prop. | t range | Avg. | Uncertainties | Notes
PYS-W_1024xC16_measure_properties | C16 | 1024 | Density, diffusion | NPT | 298 | 1 | 2 |  | 10 |  | 5000000 |  |  |  | ρ | 0,10 | 794.412 | D | 6,10 |  | -mol; Std. Dev. = 0.3693 Error = 0.0115
|  |  | Viscosity | NPT | 298 | 1 | 2 |  | 10 |  | 5000000 |  |  |  | η | 4,10
|  |  | Viscosity | NPT | 298 | 1 | 2 |  | 10 |  | 5000000 |  |  |  | η | 4,10
|  |  | Viscosity | NPT | 298 | 1 | 2 |  | 10 |  | 5000000 |  |  |  | η | 4,10
|  |  | Viscosity | NPT | 298 | 1 | 2 |  | 10 |  | 5000000 |  |  |  | η | 4,10
|  |  | Viscosity | NPT | 298 | 1 | 2 |  | 10 |  | 5000000 |  |  |  | η | 4,10
|  |  | Surface tension | NVT
PYS-W_1024xC16_anneal_340-240-340K_100ns_x2 | C16 | 1024 | T cycle (large range) | NPT | Variable | 1 | 2 |  | 200 |  | 100000000 | 340-240-340 | 0-50-100
PYS-W_1024xC15_measure_properties | C15 | 1024 | Density, Diffusion | NPT | 298 | 1 | 2 |  | 10 |  | 5000000 |  |  |  | ρ | 0,10 | 786.97 | D | 6,10
|  |  | Viscosity | NPT | 298 | 1 | 2 |  | 10 |  | 5000000 |  |  |  | η | 4,10
|  |  | Viscosity | NPT | 298 | 1 | 2 |  | 10 |  | 5000000 |  |  |  | η | 4,10
|  |  | Viscosity | NPT | 298 | 1 | 2 |  | 10 |  | 5000000 |  |  |  | η | 4,10
|  |  | Viscosity | NPT | 298 | 1 | 2 |  | 10 |  | 5000000 |  |  |  | η | 4,10
|  |  | Viscosity | NPT | 298 | 1 | 2 |  | 10 |  | 5000000 |  |  |  | η | 4,10
|  |  | Surface tension | NVT
PYS-W_1024xC15_anneal_340-240-340K_100ns_x2 | C15 | 1024 | T cycle (large range) | NPT | Variable | 1 | 2 |  | 200 |  | 100000000 | 340-240-340 | 0-50-100
PYS-W_1024xC8_measure_properties | C8 | 2048 | Density, Diffusion | NPT | 298 | 1 | 2 |  | 10 |  | 5000000 |  |  |  | ρ | 0,10 |  | D | 6,10
|  |  | Viscosity | NPT | 298 | 1 | 2 |  | 10 |  | 5000000 |  |  |  | η | 4,10
|  |  | Viscosity | NPT | 298 | 1 | 2 |  | 10 |  | 5000000 |  |  |  | η | 4,10
|  |  | Viscosity | NPT | 298 | 1 | 2 |  | 10 |  | 5000000 |  |  |  | η | 4,10
|  |  | Viscosity | NPT | 298 | 1 | 2 |  | 10 |  | 5000000 |  |  |  | η | 4,10
|  |  | Viscosity | NPT | 298 | 1 | 2 |  | 10 |  | 5000000 |  |  |  | η | 4,10
TraPPE_1024xC16_properties_298K_1bar | C16 | 1024 | Liquid properties | NPT | 298 | 1 | 2 | 2 | 4 | 3 | 2000000 |  |  | Finished | ρ | 0-4 | 781.2383 | D | 0-4x5 | 0.6908 |  | UA models known to overestimate D (see L-OPLS paper, Siu (2012))
|  |  | Surface tension | NVT |  |  | 2 |  | 10 |  | 5000000 |  |  |  | γ
TraPPE_1024xC16_anneal_340-240-340K_100ns | C16 | 1024 | Annealing x1024 | NPT |  | 1 | 2 |  | 100 |  | 50000000 | 340-240-340 | 0-50-100 | Valid solid phase seen | T+ |  |  | T-
| C16 | 512 | Annealing x512 | NPT |  | 1 | 2 |  | 100 |  | 50000000 | 340-240-340 | 0-50-100 | On hold | T+ |  |  | T-
TraPPE_1024xC15_properties_298K_1bar | C15 | 1024 | Liquid properties | NPT | 298 | 1 | 2 | 2 | 4 | 5 | 2000000 |  |  | Finished | ρ | 0-4 | 775.721 | D | 0-4x5 | 0.8309667
|  |  | Surface tension | NVT |  |  | 2 |  | 10 |  | 5000000 |  |  |  | γ
TraPPE_1024xC15_anneal_330-230-330K_100ns | C15 | 1024 | Annealing x1024 | NPT |  | 1 | 2 |  | 100 |  | 50000000 | 330-230-330 | 0-50-100 | Running 745581 | T+ |  |  | T-
| C15 | 512 | Annealing x512 | NPT |  | 1 | 2 |  | 100 |  | 50000000 | 330-230-330 | 0-50-100 | On hold | T+ |  |  | T-
TraPPE_2048xC8_properties_298K_1bar | C8 | 2048 | Liquid properties | NPT | 298 | 1 | 2 | 2 | 4 | 5 | 2000000 |  |  | Finished | ρ | 0-4 | 705.199 | D | 0-4x5 | 3.460467
|  |  | Surface tension | NVT |  |  | 2 |  | 10 |  | 5000000 |  |  |  | γ
TraPPE_2048xC8_anneal_260-160-260K_100ns | C8 | 2048 | Annealing x2048 | NPT |  | 1 | 2 |  | 100 |  | 50000000 | 260-160-260 | 0-50-100 | Running 745623 | T+ |  |  | T-
TraPPE_2048xC8_anneal_270-170-270K_100ns | C8 | 2048 | Annealing x2048 | NPT |  | 1 | 2 |  | 100 |  | 50000000 | 270-170-270 | 0-50-100 | Valid, may not be totally frozen
| C8 | 1024 | Annealing x1024 | NPT |  | 1 | 2 |  | 100 |  | 50000000 | X | 0-50-100 | On hold | T+ |  |  | T-

## PYS-W
[8 empty] | Simulation time |  |  |  | Annealing schedule |  |  | Results
Folder | n-alkane | N | Study | Ensemble | T (K) | P (bar) | Δt (fs) | Eq. (ns) | Sim (ns) | Repeats | Sim steps | Temps (K) | Times (ns) | Status | Prop. | t range | Value | Prop. | t range | Avg | Uncertainties
PYS-W_1024xC16_measure_properties | C16 | 1024 | Density, diffusion | NPT | 298 | 1 | 2 |  | 10 |  | 5000000 |  |  |  | ρ | 0,10 | 794.412 | D | 6,10 | 0.4728 | -mol; Std. Dev. = 0.3693 Error = 0.0115
|  |  | Viscosity | NPT | 298 | 1 | 2 |  | 10 |  | 5000000 |  |  |  | η | 4,10
|  |  | Viscosity | NPT | 298 | 1 | 2 |  | 10 |  | 5000000 |  |  |  | η | 4,10
|  |  | Viscosity | NPT | 298 | 1 | 2 |  | 10 |  | 5000000 |  |  |  | η | 4,10
|  |  | Viscosity | NPT | 298 | 1 | 2 |  | 10 |  | 5000000 |  |  |  | η | 4,10
|  |  | Viscosity | NPT | 298 | 1 | 2 |  | 10 |  | 5000000 |  |  |  | η | 4,10
|  |  | Surface tension | NVT
PYS-W_1024xC16_anneal_340-240-340K_100ns_x2 | C16 | 1024 | T cycle (large range) | NPT | Variable | 1 | 2 |  | 200 |  | 100000000 | 340-240-340 | 0-50-100
PYS-W_1024xC15_measure_properties | C15 | 1024 | Density, Diffusion | NPT | 298 | 1 | 2 |  | 10 |  | 5000000 |  |  |  | ρ | 0,10 | 786.97 | D | 6,10 | 0.623
|  |  | Viscosity | NPT | 298 | 1 | 2 |  | 10 |  | 5000000 |  |  |  | η | 4,10
|  |  | Viscosity | NPT | 298 | 1 | 2 |  | 10 |  | 5000000 |  |  |  | η | 4,10
|  |  | Viscosity | NPT | 298 | 1 | 2 |  | 10 |  | 5000000 |  |  |  | η | 4,10
|  |  | Viscosity | NPT | 298 | 1 | 2 |  | 10 |  | 5000000 |  |  |  | η | 4,10
|  |  | Viscosity | NPT | 298 | 1 | 2 |  | 10 |  | 5000000 |  |  |  | η | 4,10
|  |  | Surface tension | NVT
PYS-W_1024xC15_anneal_340-240-340K_100ns_x2 | C15 | 1024 | T cycle (large range) | NPT | Variable | 1 | 2 |  | 200 |  | 100000000 | 340-240-340 | 0-50-100
PYS-W_1024xC8_measure_properties | C8 | 2048 | Density, Diffusion | NPT | 298 | 1 | 2 |  | 10 |  | 5000000 |  |  |  | ρ | 0,10 |  | D | 6,10
|  |  | Viscosity | NPT | 298 | 1 | 2 |  | 10 |  | 5000000 |  |  |  | η | 4,10
|  |  | Viscosity | NPT | 298 | 1 | 2 |  | 10 |  | 5000000 |  |  |  | η | 4,10
|  |  | Viscosity | NPT | 298 | 1 | 2 |  | 10 |  | 5000000 |  |  |  | η | 4,10
|  |  | Viscosity | NPT | 298 | 1 | 2 |  | 10 |  | 5000000 |  |  |  | η | 4,10
|  |  | Viscosity | NPT | 298 | 1 | 2 |  | 10 |  | 5000000 |  |  |  | η | 4,10
PYS-W_1024xC16_properties_298K_1bar | C16 | 1024 | Liquid properties | NPT | 298 | 1 | 2 | 2 | 4 | 3 | 2000000 |  |  | Finished | ρ | 0.5-4 | 795.487 | D | 0.5-4x3 | 0.3802667
|  |  | Surface tension | NVT |  |  | 2 |  | 10 |  | 5000000 |  |  |  | γ
T_m
PYS-W_1024xC16_anneal_340-240-340K_100ns | C16 | 1024 | Annealing x1024 | NPT |  | 1 | 2 |  | 100 |  | 50000000 | 340-240-340 | 0-50-100 | Valid solid phase seen | T- | 250 |  | T+ | 300 | 276.1387
PYS-W_512xC16_anneal_340-240-340K_100ns | C16 | 512 | Annealing x512 | NPT |  | 1 | 2 |  | 100 |  | 50000000 | 340-240-340 | 0-50-100 | Valid, but only frozen in second half | T- |  |  | T+
PYS-W_1024xC15_properties_298K_1bar | C15 | 1024 | Liquid properties | NPT | 298 | 1 | 2 | 2 | 4 | 3 | 2000000 |  |  | Finished | ρ | 0.5-4 | 788.187 | D | 0.5-4x3 | 0.4838
|  |  | Surface tension | NVT |  |  | 2 |  | 10 |  | 5000000 |  |  |  | γ
T_m
PYS-W_1024xC15_anneal_330-230-330K_100ns | C15 | 1024 | Annealing x1024 | NPT |  | 1 | 2 |  | 100 |  | 50000000 | 330-230-330 | 0-50-100 | Valid solid phase seen | T- |  |  | T+ |  | 0
PYS-W_512xC15_anneal_330-230-330K_100ns | C15 | 512 | Annealing x512 | NPT |  | 1 | 2 |  | 100 |  | 50000000 | 330-230-330 | 0-50-100 | Valid solid phase seen | T- |  |  | T+ |  | 0
PYS-W_2048xC8_properties_298K_1bar | C8 | 2048 | Liquid properties | NPT | 298 | 1 | 2 | 2 | 4 | 3 | 2000000 |  |  | Finished | ρ | 0.5-4 | 689.715 | D | 0.5-4x3 | 3.1444
|  |  | Surface tension | NVT |  |  | 2 |  | 10 |  | 5000000 |  |  |  | γ
T_m
PYS-W_2048xC8_anneal_260-160-260K_100ns | C8 | 2048 | Annealing x2048 | NPT |  | 1 | 2 |  | 100 |  | 50000000 | 260-160-260 | 0-50-100 | Freezes but doesn't melt (strange)
PYS-W_2048xC8_anneal_270-170-270K_100ns | C8 | 2048 | Annealing x2048 | NPT |  | 1 | 2 |  | 100 |  | 50000000 | 270-170-270 | 0-50-100 | Freezes but doesn't melt
PYS-W_2048xC8_anneal_280-180-280K_100ns | C8 | 2048 | Annealing x2048 | NPT |  | 1 | 2 |  | 100 |  | 50000000 | 280-180-280 | 0-50-100 | Valid | T- |  |  | T+ |  | 0
PYS-W_1024xC8_anneal_270-170-270K_100ns | C8 | 1024 | Annealing x1024 | NPT |  | 1 | 2 |  | 100 |  | 50000000 | 270-170-270 | 0-50-100 | Freezes but doesn't melt - interesting traj. | T- |  |  | T+ |  | 0
| C8 | 1024 | Annealing x1024 | NPT |  | 1 | 2 |  | 100 |  | 50000000 | 280-180-280 | 0-50-100 | Valid

## CHARMM36
[8 empty] | Simulation time |  |  |  | Annealing schedule |  |  | Results
Folder | n-alkane | N | Study | Ensemble | T (K) | P (bar) | Δt (fs) | Eq. (ns) | Sim (ns) | Repeats | Sim steps | Temps (K) | Times (ns) | Status | Prop. | t range | Value | Prop. | t range | Avg | Uncertainties
CHARMM36_1024xC16_298K_1bar_tests | C16 | 1024 | CTL, HAL | NPT | 298 | 1 | 1 | - | 5 | 1 | 5000000 |  |  |  | ρ | 1,5 | 775.069 | D | 1,5 | 0.2656 | <D> = 0.2665 Std. Dev. = 0.1961 Error = 0.0061
| C16 | 1024 | CG, HGA | NPT | 298 | 1 | 1 | - | 5 | 1 | 5000000 |  |  |  | ρ | 1,5 | 790.25 | D | 1,5 | 0.1439 | <D> = 0.1437 Std. Dev. = 0.1162 Error = 0.0036
| C16 | 1024 | Liquid properties | NPT | 298 | 1 | 1 | 2 | 4 | 5 | 4000000 |  |  | Finished | ρ | 0.5-4 |  | D | 0.5-4x3
|  |  | Surface tension | NVT |  |  | 1 |  | 10 |  | 10000000 |  |  |  | γ
T_m
GPU-101_CHARMM36-CTL_1024xC16_anneal_340-240-340K_100ns | C16 | 1024 | Annealing x1024 | NPT |  | 1 | 1 |  | 100 |  | 100000000 | 340-240-340 | 0-50-100 |  | T- |  |  | T+ |  | 0
| C16 | 512 | Annealing x512 | NPT |  | 1 | 1 |  | 100 |  | 100000000 | 340-240-340 | 0-50-100 |  | T- |  |  | T+

## L-OPLS
| CG = charge groups | [11 empty] | Total time |  | Annealing schedule |  |  |  | Results
Folder | Coulomb | rlist | rcoulomb | rvdw | n-alkane | N | Study | Ensemble | T (K) | P (bar) | cos-acc | Δt (fs) | t (ns) | steps | Temps (K) | Times (ns) | Cycles | ns/day | Prop. | t range | Value | t range | Value | Notes | Notes
COMPASS_PME-vs-RF0_1024xC16_298K_1bar_tests | RF0, CGs | 1.25 | 1.05 | 1.05 | C16 | 1024 | Density, diffusion | NPT | 298 | 1 | - | 1 | 5 | 5000000 |  |  |  | 27.507 | ρ | 1,5 | 767.957 | 1,5 | 0.2322 | <D> = 0.2346 Std. Dev. = 0.1910 Error = 0.0060
| RF0 | 1.15 | 1.05 | 1.05 | C16 | 1024 | Density, diffusion | NPT | 298 | 1 | - | 1 | 5 | 5000000 |  |  |  | 31.249 | ρ | 1,5 | 768.417 | 1,5 | 0.2493 | <D> = 0.2481 Std. Dev. = 0.2071 Error = 0.0065
| PME, CGs | 1.25 | 1.05 | 1.05 | C16 | 1024 | Density, diffusion | NPT | 298 | 1 | - | 1 | 5 | 5000000 |  |  |  | 22.291 | ρ | 1,5 | 775.884 | 1,5 | 0.2121 | <D> = 0.2143 Std. Dev. = 0.1602 Error = 0.0050
| PME | 1.15 | 1.05 | 1.05 | C16 | 1024 | Density, diffusion | NPT | 298 | 1 | - | 1 | 5 | 5000000 |  |  |  | 26.669 | ρ | 1,5 | 771.999 | 1,5 | 0.2487 | <D> = 0.2478 Std. Dev. = 0.1982 Error = 0.0062 | Good balance of accuracy and speed
[8 empty] | Simulation time |  |  |  | Annealing schedule |  |  | Results
Folder | n-alkane | N | Study | Ensemble | T (K) | P (bar) | Δt (fs) | Eq. (ns) | Sim (ns) | Repeats | Sim steps | Temps (K) | Times (ns) | Status | Prop. | t range | Value | Prop. | t range | Avg | Uncertainties
L-OPLS_1024xC16_properties_298K_1bar | C16 | 1024 | Liquid properties | NPT | 298 | 1 | 1 | 2 | 4 | 5 | 4000000 |  |  |  | ρ | 0.5-4 |  | D | 0.5-4x3
|  |  | Surface tension | NVT |  |  | 1 |  | 10 |  | 10000000
L-OPLS_1024xC16_anneal_340-240-340K_100ns | C16 | 1024 | Annealing x1024 | NPT |  | 1 | 1 |  | 100 |  | 100000000 | 340-240-340 | 0-50-100
L-OPLS_512xC16_anneal_340-240-340K_100ns | C16 | 512 | Annealing x512 | NPT |  | 1 | 1 |  | 100 |  | 100000000 | 340-240-340 | 0-50-100
L-OPLS_1024xC15_properties_298K_1bar | C15 | 1024 | Liquid properties | NPT | 298 | 1 | 1 | 2 | 4 | 5 | 4000000
L-OPLS_1024xC15_anneal_330-230-330K_100ns | C15 | 1024 | Annealing x1024 | NPT |  | 1 | 1 |  | 100 |  | 100000000 | 330-230-330 | 0-50-100
L-OPLS_512xC15_anneal_330-230-330K_100ns | C15 | 512 | Annealing x512 | NPT |  | 1 | 1 |  | 100 |  | 100000000 | 330-230-330 | 0-50-100
L-OPLS_2048xC8_properties_298K_1bar | C8 | 2048 | Liquid properties | NPT | 298 | 1 | 1 | 2 | 4 | 5 | 4000000
L-OPLS_2048xC8_anneal_270-170-270K_100ns | C8 | 2048 | Annealing x1024 | NPT |  | 1 | 1 |  | 100 |  | 100000000 | 270-170-270 | 0-50-100
L-OPLS_1024xC8_anneal_270-170-270K_100ns | C8 | 1024 | Annealing x512 | NPT |  | 1 | 1 |  | 100 |  | 100000000 | 270-170-270 | 0-50-100

## Sun9-6
| CG = charge groups | [11 empty] | Total time |  | Annealing schedule |  |  |  | Results
Folder | Coulomb | rlist | rcoulomb | rvdw | n-alkane | N | Study | Ensemble | T (K) | P (bar) | cos-acc | Δt (fs) | t (ns) | steps | Temps (K) | Times (ns) | Cycles | ns/day | Prop. | t range | Value | t range | Value | Notes | Notes
COMPASS_PME-vs-RF0_1024xC16_298K_1bar_tests | RF0, CGs | 1.25 | 1.05 | 1.05 | C16 | 1024 | Density, diffusion | NPT | 298 | 1 | - | 1 | 5 | 5000000 |  |  |  | 27.507 | ρ | 1,5 | 767.957 | 1,5 | 0.2322 | <D> = 0.2346 Std. Dev. = 0.1910 Error = 0.0060
| RF0 | 1.15 | 1.05 | 1.05 | C16 | 1024 | Density, diffusion | NPT | 298 | 1 | - | 1 | 5 | 5000000 |  |  |  | 31.249 | ρ | 1,5 | 768.417 | 1,5 | 0.2493 | <D> = 0.2481 Std. Dev. = 0.2071 Error = 0.0065
| PME, CGs | 1.25 | 1.05 | 1.05 | C16 | 1024 | Density, diffusion | NPT | 298 | 1 | - | 1 | 5 | 5000000 |  |  |  | 22.291 | ρ | 1,5 | 775.884 | 1,5 | 0.2121 | <D> = 0.2143 Std. Dev. = 0.1602 Error = 0.0050
| PME | 1.15 | 1.05 | 1.05 | C16 | 1024 | Density, diffusion | NPT | 298 | 1 | - | 1 | 5 | 5000000 |  |  |  | 26.669 | ρ | 1,5 | 771.999 | 1,5 | 0.2487 | <D> = 0.2478 Std. Dev. = 0.1982 Error = 0.0062 | Good balance of accuracy and speed
[8 empty] | Simulation time |  |  |  | Annealing schedule |  |  | Results
Folder | n-alkane | N | Study | Ensemble | T (K) | P (bar) | Δt (fs) | Eq. (ns) | Sim (ns) | Repeats | Sim steps | Temps (K) | Times (ns) | Status | Prop. | t range | Value | Prop. | t range | Avg | Uncertainties
Sun9-6_1024xC16_properties_298K_1bar | C16 | 1024 | Liquid properties | NPT | 298 | 1 | 1 | 2 | 4 | 5 | 4000000 |  |  | Finished | ρ | 0.5-4 |  | D | 0.5-4x3
|  |  | Surface tension | NVT |  |  | 1 |  | 10 |  | 10000000 |  |  | Deciding best approach re cutoffs
Sun9-6_1024xC16_anneal_340-240-340K_100ns | C16 | 1024 | Annealing x1024 | NPT |  | 1 | 1 |  | 100 |  | 100000000 | 340-240-340 | 0-50-100 | Valid
Sun9-6_512xC16_anneal_340-240-340K_100ns | C16 | 512 | Annealing x512 | NPT |  | 1 | 1 |  | 100 |  | 100000000 | 340-240-340 | 0-50-100 | Running 748981
Sun9-6_1024xC15_properties_298K_1bar | C15 | 1024 | Liquid properties | NPT | 298 | 1 | 1 | 2 | 4 | 5 | 4000000 |  |  | Running 748250
Sun9-6_1024xC15_anneal_330-230-330K_100ns | C15 | 1024 | Annealing x1024 | NPT |  | 1 | 1 |  | 100 |  | 100000000 | 330-230-330 | 0-50-100 | Finished
Sun9-6_512xC15_anneal_330-230-330K_100ns | C15 | 512 | Annealing x512 | NPT |  | 1 | 1 |  | 100 |  | 100000000 | 330-230-330 | 0-50-100
Sun9-6_2048xC8_properties_298K_1bar | C8 | 2048 | Liquid properties | NPT | 298 | 1 | 1 | 2 | 4 | 5 | 4000000
Sun9-6_2048xC8_anneal_270-170-270K_100ns | C8 | 2048 | Annealing x1024 | NPT |  | 1 | 1 |  | 100 |  | 100000000 | 270-170-270 | 0-50-100 | Stoyan (submitted)
Sun9-6_1024xC8_anneal_270-170-270K_100ns | C8 | 1024 | Annealing x512 | NPT |  | 1 | 1 |  | 100 |  | 100000000 | 270-170-270 | 0-50-100 | Edo

## Williams7
| CG = charge groups | [11 empty] | Total time |  | Annealing schedule |  |  |  | Results
Folder | Coulomb | rlist | rcoulomb | rvdw | n-alkane | N | Study | Ensemble | T (K) | P (bar) | cos-acc | Δt (fs) | t (ns) | steps | Temps (K) | Times (ns) | Cycles | ns/day | Prop. | t range | Value | t range | Value | Notes | Notes
COMPASS_PME-vs-RF0_1024xC16_298K_1bar_tests | RF0, CGs | 1.25 | 1.05 | 1.05 | C16 | 1024 | Density, diffusion | NPT | 298 | 1 | - | 1 | 5 | 5000000 |  |  |  | 27.507 | ρ | 1,5 | 767.957 | 1,5 | 0.2322 | <D> = 0.2346 Std. Dev. = 0.1910 Error = 0.0060
| RF0 | 1.15 | 1.05 | 1.05 | C16 | 1024 | Density, diffusion | NPT | 298 | 1 | - | 1 | 5 | 5000000 |  |  |  | 31.249 | ρ | 1,5 | 768.417 | 1,5 | 0.2493 | <D> = 0.2481 Std. Dev. = 0.2071 Error = 0.0065
| PME, CGs | 1.25 | 1.05 | 1.05 | C16 | 1024 | Density, diffusion | NPT | 298 | 1 | - | 1 | 5 | 5000000 |  |  |  | 22.291 | ρ | 1,5 | 775.884 | 1,5 | 0.2121 | <D> = 0.2143 Std. Dev. = 0.1602 Error = 0.0050
| PME | 1.15 | 1.05 | 1.05 | C16 | 1024 | Density, diffusion | NPT | 298 | 1 | - | 1 | 5 | 5000000 |  |  |  | 26.669 | ρ | 1,5 | 771.999 | 1,5 | 0.2487 | <D> = 0.2478 Std. Dev. = 0.1982 Error = 0.0062 | Good balance of accuracy and speed
[8 empty] | Simulation time |  |  |  | Annealing schedule |  |  | Results
Folder | n-alkane | N | Study | Ensemble | T (K) | P (bar) | Δt (fs) | Eq. (ns) | Sim (ns) | Repeats | Sim steps | Temps (K) | Times (ns) | Status | Prop. | t range | Value | Prop. | t range | Avg | Uncertainties
Williams7_1024xC16_properties_298K_1bar | C16 | 1024 | Liquid properties | NPT | 298 | 1 | 1 | 2 | 4 | 5 | 4000000 |  |  |  | ρ | 0.5-4 |  | D | 0.5-4x3
|  |  | Surface tension | NVT |  |  | 1 |  | 10 |  | 10000000
Williams7_1024xC16_anneal_340-240-340K_100ns | C16 | 1024 | Annealing x1024 | NPT |  | 1 | 1 |  | 100 |  | 100000000 | 340-240-340 | 0-50-100
Williams7_512xC16_anneal_340-240-340K_100ns | C16 | 512 | Annealing x512 | NPT |  | 1 | 1 |  | 100 |  | 100000000 | 340-240-340 | 0-50-100
Williams7_1024xC15_properties_298K_1bar | C15 | 1024 | Liquid properties | NPT | 298 | 1 | 1 | 2 | 4 | 5 | 4000000
Williams7_1024xC15_anneal_330-230-330K_100ns | C15 | 1024 | Annealing x1024 | NPT |  | 1 | 1 |  | 100 |  | 100000000 | 330-230-330 | 0-50-100
Williams7_512xC15_anneal_330-230-330K_100ns | C15 | 512 | Annealing x512 | NPT |  | 1 | 1 |  | 100 |  | 100000000 | 330-230-330 | 0-50-100
Williams7_2048xC8_properties_298K_1bar | C8 | 2048 | Liquid properties | NPT | 298 | 1 | 1 | 2 | 4 | 5 | 4000000
Williams7_2048xC8_anneal_270-170-270K_100ns | C8 | 2048 | Annealing x1024 | NPT |  | 1 | 1 |  | 100 |  | 100000000 | 270-170-270 | 0-50-100
Williams7_1024xC8_anneal_270-170-270K_100ns | C8 | 1024 | Annealing x512 | NPT |  | 1 | 1 |  | 100 |  | 100000000 | 270-170-270 | 0-50-100

## FlexWilliams_old (hidden)
| Param set. | [13 empty] | Total time |  | Annealing schedule |  |  |  | Results
Folder | T = tabulated | Bond/angle | Torsion | rlist | rcoulomb | rvdw | n-alkane | N | Study | Ensemble | T (K) | P (bar) | cos-acc | Δt (fs) | t (ns) | steps | Temps (K) | Times (ns) | Cycles | ns/day | Prop. | t range | Value | Prop. | t range | Value | Notes
FlexWilliams7_1024xC16_298K_1bar_tests | 7 |  |  | 1.15 | 1.15 | 1.05 | C16 | 1024 | Density, diffusion | NPT | 298 | 1 | - | 1 | 5 | 5000000 |  |  |  | 13.738 | ρ | 1,5 | 786.674 | D | 1,5 | 0.3293 | <D> = 0.3256 Std. Dev. = 0.2601 Error = 0.0081
| 7 |  |  | 1.05 | 1.05 | 1.05 | C16 | 1024 | Density, diffusion | NPT | 298 | 1 | - | 1 | 5 | 5000000 |  |  |  | 15.555 | ρ | 1,5 | 786.362 | D | 1,5 | 0.3331 | <D> = 0.3342 Std. Dev. = 0.2569 Error = 0.0080
FlexWilliams4_1024xC16_298K_1bar_tests | 4 |  |  | 1.15 | 1.15 | 1.05 | C16 | 1024 | Density, diffusion | NPT | 298 | 1 | - | 1 | 5 | 5000000 |  |  |  | 14.615 | ρ | 1,5 | 790.359 | D | 1,5 | 0.2929 | <D> = 0.2950 Std. Dev. = 0.2232 Error = 0.0070
| 4 |  |  | 1.05 | 1.05 | 1.05 | C16 | 1024 | Density, diffusion | NPT | 298 | 1 | - | 1 | 5 | 5000000 |  |  |  | 16.269 | ρ | 1,5 | 790.349 | D | 1,5 | 0.304 | <D> = 0.3029 Std. Dev. = 0.2292 Error = 0.0072
FlexWilliams7T_1024xC16_298K_1bar_tests | 7T |  |  | 1.05 | 1.05 | 1.05 | C16 | 1024 | Density, diffusion | NPT | 298 | 1 | - | 1 | 5 | 5000000 |  |  |  | 40.869 | ρ | 1,5 | 787.046 | D | 1,5 | 0.3111 | <D> = 0.3124 Std. Dev. = 0.2604 Error = 0.0081
Buffered 1.05-1.0nm | 7T |  |  | 1.05 | 1.05 | 1 | C16 | 1024 | Density, diffusion | NPT | 298 | 1 | - | 1 | 5 | 5000000 |  |  |  |  | ρ | 1,5 |  | D | 1,5
Unbuffered 1.0nm | 7T |  |  | 1 | 1 | 1 | C16 | 1024 | Density, diffusion | NPT | 298 | 1 | - | 1 | 5 | 5000000 |  |  |  |  | ρ | 1,5 |  | D | 1,5
0.001 nm table spacing | 7T |  |  | 1.05 | 1.05 | 1.05 | C16 | 1024 | Density, diffusion | NPT | 298 | 1 | - | 1 | 5 | 5000000 |  |  |  | 19.828 | ρ | 1,5 | 786.563 | D | 1,5 | 0.3112 | <D> = 0.3137 Std. Dev. = 0.2464 Error = 0.0077
FlexWilliams7T_1024xC16_anneal_340-240-340K_100ns | 7T |  |  | 1 | 1 | 1 | C16 | 1024 | Annealing | NPT |  | 1 |  | 1 | 100 | 100000000
Correct sims below this line
FlexWilliams4TL_1024xC16_properties_298K_1bar | 4T | Smith | Das (2003) | 1.05 | 1.05 | 1 | C16 | 1024 |  |  | 298 | 1
FlexWilliams7TL_1024xC16_properties_298K_1bar | 7T |  | Das (2003) | 1.05 | 1.05 | 1 | C16 | 1024 |  |  | 298 | 1
FlexWilliams4TL-UA-torsion_1024xC16_properties_298K_1bar | 4T | Smith | OPLS-UA | 1.05 | 1.05 | 1 | C16 | 1024 |  |  | 298 | 1 | [14 empty] | <D> = 0.1786 Std. Dev. = 0.1535 Error = 0.0048
| 7T |  | OPLS-UA | 1.05 | 1.05 | 1 | C16 | 1024 |  |  | 298 | 1 | [14 empty] | <D> = 0.1877 Std. Dev. = 0.1574 Error = 0.0049
FlexWilliams4TL-OPLS_1024xC16_properties_298K_1bar | 4T | OPLS | OPLS-UA | 1.05 | 1.05 | 1 | C16 | 1024 |  |  | 298 | 1 | [14 empty] | <D> = 0.1779 Std. Dev. = 0.1373 Error = 0.0043
FlexWilliams7TL-OPLS_1024xC16_properties_298K_1bar | 7T |  | OPLS-UA | 1.05 | 1.05 | 1 | C16 | 1024 |  |  | 298 | 1 | [14 empty] | <D> = 0.1812 Std. Dev. = 0.1503 Error = 0.0047
FlexWilliams4L-OPLS_1024xC16_properties_298K_1bar | 4 | [25 empty] | <D> = 0.1834 Std. Dev. = 0.1476 Error = 0.0046
FlexWilliams4L-OPLS_rc0.8_1024xC16_properties_298K_1bar | 4 | OPLS | OPLS-UA | 0.8 | 0.8 | 0.8 | C16 | 1024 |  |  | 298 | 1 | [14 empty] | <D> = 0.2048 Std. Dev. = 0.1764 Error = 0.0055
FlexWilliams4L-OPLS_rc0.6_1024xC16_properties_298K_1bar
FlexWilliams7TL_DF2003_2019ffb_1024xC16_properties_298K_1bar | 7 | OPLS+DFT | Das (2003) | 1.05 | 1.05 | 1 | C16 | 1024 |  |  | 298 | 1 | [8 empty] | ρ | 1,4 | 788.556 |  |  |  | <D> = 0.2262 Std. Dev. = 0.1870 Error = 0.0058
FlexWilliams7L-rescaled_1024xC16_properties_298K_1bar

## WilliamsOpt
Geometry optimization for phase 2:
n-octane
Angle | B3LYP, aug-cc-pvtz
CCC | 113.7 | CHARM22
CCH | 109.2
Experimental data:
|  | 10-9m2/s | m Pas | nm
T (K) | Mol | D | η | R | ρ |  | ξ
298 | C16 | 0.387 | 3.093 | 0.1823507 | 770.1 |  | 2.837297
| C15 | 0.461 | 2.534 | 0.186849 | 764.97
| C8 | 2.356 | 0.5105 | 0.1814794 | 698.6
Phase 2 (updated ffbonded)
| Phase 1 | [8 empty] | 1 |  |  | 2 |  |  | 3 |  |  | 4 |  |  | 5 |  |  | AVERAGE
|  | Δε | L | ρ | D | D+FSC | SUM | TOT SUM | Δε | L | ρ | D | L | ρ | D | L | ρ | D | L | ρ | D | L | ρ | D | L | ρ | D | D+FSC | SUM | TOT SUM
Simulation | C16 | 0.01 | 7.89953 | 781.088 | 0.2574 | 0.2754401 | 0.08330235 | 0.02513499 | 0.004 | 7.89867 | 781.344 | 0.2572 | 7.89794 | 781.56 | 0.2674 | 7.89898 | 781.252 | 0.2541 | 7.89923 | 781.178 | 0.2787 | 7.89804 | 781.531 | 0.264 | 7.898572 | 781.373 | 0.26428 | 0.2828047 | 0.07270371 | 0.04610054
|  | 0.012 | 7.90916 | 778.239 | 0.2737 | 0.2928575 | 0.05928827 | 0.01732037 | 0.006 | 7.90997 | 778.001 | 0.2755 | 7.91073 | 777.776 | 0.2784 | 7.90912 | 778.249 | 0.28 | 7.91089 | 777.728 | 0.2889 | 7.90827 | 778.502 | 0.2571 | 7.909796 | 778.0512 | 0.27598 | 0.2952954 | 0.05625797 | 0.03055537
|  | 0.014 | 7.92237 | 774.351 | 0.2862 | 0.3061967 | 0.04362547 | 0.01141015 | 0.008 | 7.92154 | 774.596 | 0.2919 | 7.92247 | 774.323 | 0.2944 | 7.92142 | 774.631 | 0.3033 | 7.92262 | 774.28 | 0.2815 | 7.92261 | 774.282 | 0.2923 | 7.922132 | 774.4224 | 0.29268 | 0.3131301 | 0.03646605 | 0.01832557
|  | 0.016 | 7.93335 | 771.141 | 0.2808 | 0.3003903 | 0.0500872 | 0.01064984 | 0.01 | 7.9352 | 770.602 | 0.3269 | 7.93554 | 770.502 | 0.3023 | 7.93357 | 771.077 | 0.2919 | 7.93281 | 771.299 | 0.2878 | 7.93456 | 770.787 | 0.2855 | 7.934336 | 770.8534 | 0.29888 | 0.3197289 | 0.03021681 | 0.01782741
|  | 0.018 | 7.94647 | 767.328 | 0.3236 | 0.3461364 | 0.01116233 | 0.002736348 | 0.012 | 7.94556 | 767.593 | 0.3247 | 7.9457 | 767.552 | 0.3344 | 7.94402 | 768.038 | 0.3191 | 7.94609 | 767.438 | 0.3422 | 7.94554 | 767.597 | 0.3199 | 7.945382 | 767.6436 | 0.32806 | 0.3509104 | 0.008706633 | 0.006907167
|  | 0.02 | 7.95875 | 763.781 | 0.321 | 0.3433185 | 0.01280745 | 0.005693269 | 0.014 | 7.9579 | 764.028 | 0.3263 | 7.95603 | 764.567 | 0.3194 | 7.95889 | 763.742 | 0.3525 | 7.95778 | 764.061 | 0.3258 | 7.95884 | 763.757 | 0.3396 | 7.957888 | 764.031 | 0.33272 | 0.355856 | 0.006538396 | 0.008846424
|  | 0.022 | 7.97164 | 760.084 | 0.3489 | 0.3731164 | 0.001456178 | 0.003896192 | 0.016 | 7.97056 | 760.391 | 0.3366 | 7.97167 | 760.076 | 0.3472 | 7.971 | 760.267 | 0.3701 | 7.97109 | 760.239 | 0.3626 | 7.97039 | 760.442 | 0.3636 | 7.970942 | 760.283 | 0.35602 | 0.3807329 | 0.0004247551 | 0.008903709
|  | 0.024 | 7.98496 | 756.286 | 0.3748 | 0.4007676 | 0.001587366 | 0.008193726 | 0.018 | 7.98243 | 757.006 | 0.3714 | 7.9836 | 756.673 | 0.3667 | 7.98246 | 756.998 | 0.3714 | 7.98349 | 756.702 | 0.4146 | 7.9836 | 756.674 | 0.3706 | 7.983116 | 756.8106 | 0.37894 | 0.4052009 | 0.002509694 | 0.01522279
|  | 0.026 | 7.99742 | 752.757 | 0.4046 | 0.4325856 | 0.01438217 | 0.01562185 | 0.02 | 7.99741 | 752.76 | 0.3996 | 7.99506 | 753.425 | 0.4047 | 7.99619 | 753.105 | 0.3888 | 7.99568 | 753.247 | 0.4269 | 7.99783 | 752.64 | 0.4003 | 7.996434 | 753.0354 | 0.40406 | 0.4320119 | 0.014019 | 0.03125586
|  | 0.028 | 8.01104 | 748.925 | 0.4049 | 0.4328554 | 0.01479581 | 0.01777698 | 0.022 | 8.00989 | 749.247 | 0.4147 | 8.00935 | 749.398 | 0.4287 | 8.00685 | 750.1 | 0.3798 | 8.0103 | 749.131 | 0.4017 | 8.00981 | 749.268 | 0.3969 | 8.00924 | 749.4288 | 0.40436 | 0.4322849 | 0.01441304 | 0.04967786
|  | 0.03 | 8.02437 | 745.199 | 0.4363 | 0.4663699 | 0.0431075 | 0.03135079 | 0.024 | 8.02222 | 745.797 | 0.4236 | 8.02201 | 745.857 | 0.4498 | 8.02238 | 745.753 | 0.4274 | 8.02299 | 745.582 | 0.4602 | 8.0233 | 745.496 | 0.4299 | 8.02258 | 745.697 | 0.43818 | 0.4683867 | 0.04523083 | 0.0769235
[9 empty] | 0.026 | 8.03822 | 741.352 | 0.4541 | 8.03608 | 741.946 | 0.4804 | 8.03562 | 742.071 | 0.4496 | 8.03636 | 741.866 | 0.4357 | 8.03658 | 741.808 | 0.4662 | 8.036572 | 741.8086 | 0.4572 | 0.4886592 | 0.07035316 | 0.0977224
| C15 | 0.01 | 7.75006 | 775.923 | 0.3184 | 0.3417796 | 0.06708551 |  | 0.004 | 7.75025 | 775.865 | 0.3341 | 7.75099 | 775.642 | 0.3251 | 7.74968 | 776.035 | 0.3177 | [6 empty] | 7.750307 | 775.8473 | 0.3256333 | 0.3495432 | 0.05865577
|  | 0.012 | 7.76126 | 772.566 | 0.3399 | 0.3648196 | 0.04362684 |  | 0.006 | 7.7628 | 772.107 | 0.3391 | 7.76287 | 772.088 | 0.3471 | 7.7622 | 772.286 | 0.3602 | [6 empty] | 7.762623 | 772.1603 | 0.3488 | 0.3743673 | 0.03540356
|  | 0.014 | 7.77404 | 768.763 | 0.3622 | 0.3887077 | 0.02461593 |  | 0.008 | 7.77398 | 768.782 | 0.3786 | 7.7746 | 768.598 | 0.3808 | 7.77456 | 768.608 | 0.3576 | [6 empty] | 7.77438 | 768.6627 | 0.3723333 | 0.3995814 | 0.01777331
|  | 0.016 | 7.78611 | 765.193 | 0.3792 | 0.4069057 | 0.01376906 |  | 0.01 | 7.78637 | 765.117 | 0.358 | 7.7864 | 765.108 | 0.365 | 7.78585 | 765.271 | 0.3761 | [6 empty] | 7.786207 | 765.1653 | 0.3663667 | 0.3931343 | 0.02167203
|  | 0.018 | 7.79803 | 761.69 | 0.4072 | 0.4369027 | 0.002750735 |  | 0.012 | 7.79849 | 761.555 | 0.4153 | 7.79744 | 761.862 | 0.3854 | 7.79658 | 762.114 | 0.3775 | [6 empty] | 7.797503 | 761.8437 | 0.3927333 | 0.4213828 | 0.007401955
|  | 0.02 | 7.81007 | 758.172 | 0.3809 | 0.4086383 | 0.01298004 |  | 0.014 | 7.80965 | 758.295 | 0.4236 | 7.81093 | 757.922 | 0.428 | 7.81012 | 758.159 | 0.4224 | [6 empty] | 7.810233 | 758.1253 | 0.4246667 | 0.4555915 | 0.0002177032
|  | 0.022 | 7.8228 | 754.479 | 0.4403 | 0.472308 | 0.0007897674 |  | 0.016 | 7.82266 | 754.519 | 0.4137 | 7.82212 | 754.674 | 0.4201 | 7.82249 | 754.566 | 0.4345 | [6 empty] | 7.822423 | 754.5863 | 0.4227667 | 0.4535017 | 0.0004488149
|  | 0.024 | 7.8366 | 750.499 | 0.4357 | 0.4673138 | 0.000545432 |  | 0.018 | 7.83543 | 750.835 | 0.4559 | 7.83517 | 750.911 | 0.4762 | 7.83482 | 751.009 | 0.4499 | [6 empty] | 7.83514 | 750.9183 | 0.4606667 | 0.4940987 | 0.005492306
|  | 0.026 | 7.84771 | 747.316 | 0.4811 | 0.5159549 | 0.01474317 |  | 0.02 | 7.84774 | 747.309 | 0.4741 | 7.84811 | 747.202 | 0.4691 | 7.84882 | 746.998 | 0.4827 | [6 empty] | 7.848223 | 747.1697 | 0.4753 | 0.5097323 | 0.01171607
|  | 0.028 | 7.86231 | 743.161 | 0.498 | 0.5340075 | 0.02589311 |  | 0.022 | 7.86267 | 743.059 | 0.5402 | 7.86225 | 743.179 | 0.5225 | 7.85942 | 743.981 | 0.5054 | [6 empty] | 7.861447 | 743.4063 | 0.5227 | 0.5604978 | 0.0473774
|  | 0.03 | 7.87555 | 739.419 | 0.5041 | 0.5404828 | 0.03084222 |  | 0.024 | 7.87612 | 739.258 | 0.5543 | 7.87448 | 739.721 | 0.5387 | 7.87471 | 739.656 | 0.5368 | [6 empty] | 7.875103 | 739.545 | 0.5432667 | 0.5824787 | 0.07054286
[9 empty] | 0.026 | 7.88802 | 735.917 | 0.5586 | 7.88871 | 735.724 | 0.5512 | 7.88907 | 735.623 | 0.5525 | [6 empty] | 7.8886 | 735.7547 | 0.5541 | 0.5940206 | 0.08471851
| C8 | 0.01 | 8.19458 | 705.951 | 2.169 | 2.314428 | 0.0004220689 |  | 0.004 | 8.20704 | 702.738 | 2.0133 | 8.20708 | 702.729 | 1.9905 | 8.20688 | 702.779 | 2.0702 | [6 empty] | 8.207 | 702.7487 | 2.024667 | 2.160198 | 0.00694214
|  | 0.012 | 8.2098 | 702.032 | 2.139 | 2.282133 | 0.001007121 |  | 0.006 | 8.22053 | 699.284 | 2.1974 | 8.22106 | 699.149 | 2.2417 | 8.22107 | 699.148 | 2.1992 | [6 empty] | 8.220887 | 699.1937 | 2.212767 | 2.360623 | 4.572523e-06
|  | 0.014 | 8.22471 | 698.219 | 2.2412 | 2.390882 | 0.0002195034 |  | 0.008 | 8.2372 | 695.047 | 2.2632 | 8.23644 | 695.242 | 2.2959 | 8.23661 | 695.197 | 2.244 | [6 empty] | 8.23675 | 695.162 | 2.2677 | 2.418916 | 0.0007373469
|  | 0.016 | 8.24065 | 694.175 | 2.2052 | 2.352174 | 4.275821e-05 |  | 0.01 | 8.25195 | 691.327 | 2.3023 | 8.25212 | 691.284 | 2.3208 | 8.25199 | 691.317 | 2.2592 | [6 empty] | 8.25202 | 691.3093 | 2.2941 | 2.446774 | 0.001593392
|  | 0.018 | 8.25642 | 690.207 | 2.3164 | 2.470471 | 0.002505021 |  | 0.012 | 8.26724 | 687.498 | 2.3088 | 8.26736 | 687.469 | 2.3225 | 8.26792 | 687.331 | 2.434 | [6 empty] | 8.267507 | 687.4327 | 2.3551 | 2.511521 | 0.004612914
|  | 0.02 | 8.27295 | 686.078 | 2.4076 | 2.567395 | 0.008372116 |  | 0.014 | 8.28387 | 683.368 | 2.5014 | 8.28407 | 683.318 | 2.4906 | 8.284 | 683.335 | 2.5577 | [6 empty] | 8.28398 | 683.3403 | 2.516567 | 2.683357 | 0.01978317
|  | 0.022 | 8.28977 | 681.909 | 2.5265 | 2.693824 | 0.0211312 |  | 0.016 | 8.3002 | 679.341 | 2.5456 | 8.29873 | 679.702 | 2.5418 | 8.30059 | 679.247 | 2.5921 | [6 empty] | 8.29984 | 679.43 | 2.559833 | 2.729146 | 0.02583756
|  | 0.024 | 8.30733 | 677.594 | 2.6846 | 2.861994 | 0.04702956 |  | 0.018 | 8.31572 | 675.546 | 2.666 | 8.31583 | 675.519 | 2.5312 | 8.31664 | 675.322 | 2.7011 | [6 empty] | 8.316063 | 675.4623 | 2.632767 | 2.806541 | 0.03766636
|  | 0.026 | 8.32436 | 673.445 | 2.7664 | 2.948801 | 0.06460577 |  | 0.02 | 8.3341 | 671.086 | 2.8693 | 8.33243 | 671.49 | 2.7267 | 8.33397 | 671.117 | 2.7453 | [6 empty] | 8.3335 | 671.231 | 2.780433 | 2.963545 | 0.0680325
|  | 0.028 | 8.34185 | 669.219 | 2.7707 | 2.952976 | 0.06597296 |  | 0.022 | 8.35037 | 667.173 | 2.8736 | 8.35079 | 667.069 | 2.8193 | 8.34939 | 667.406 | 2.8754 | [6 empty] | 8.350183 | 667.216 | 2.8561 | 3.043794 | 0.08724312
|  | 0.03 | 8.36129 | 664.562 | 2.9501 | 3.143697 | 0.114155 |  | 0.024 | 8.36894 | 662.741 | 2.9316 | 8.36982 | 662.53 | 2.9762 | 8.36899 | 662.729 | 2.9487 | [6 empty] | 8.36925 | 662.6667 | 2.952167 | 3.145703 | 0.1149968
[9 empty] | 0.026 | 8.3877 | 658.304 | 3.0422 | 8.38652 | 658.581 | 3.1173 | 8.38607 | 658.689 | 2.9103 | [6 empty] | 8.386763 | 658.5247 | 3.023267 | 3.221024 | 0.1380955
| ORIG | 0.01 | 7.89953 | 802 | 0.19 | 0.2033163 | 0.2269942

## Williams2019
| CG = charge groups | [11 empty] | Total time |  | Annealing schedule |  |  |  | Results
Folder | Coulomb | rlist | rcoulomb | rvdw | n-alkane | N | Study | Ensemble | T (K) | P (bar) | cos-acc | Δt (fs) | t (ns) | steps | Temps (K) | Times (ns) | Cycles | ns/day | Prop. | t range | Value | t range | Value | Notes | Notes
COMPASS_PME-vs-RF0_1024xC16_298K_1bar_tests | RF0, CGs | 1.25 | 1.05 | 1.05 | C16 | 1024 | Density, diffusion | NPT | 298 | 1 | - | 1 | 5 | 5000000 |  |  |  | 27.507 | ρ | 1,5 | 767.957 | 1,5 | 0.2322 | <D> = 0.2346 Std. Dev. = 0.1910 Error = 0.0060
| RF0 | 1.15 | 1.05 | 1.05 | C16 | 1024 | Density, diffusion | NPT | 298 | 1 | - | 1 | 5 | 5000000 |  |  |  | 31.249 | ρ | 1,5 | 768.417 | 1,5 | 0.2493 | <D> = 0.2481 Std. Dev. = 0.2071 Error = 0.0065
| PME, CGs | 1.25 | 1.05 | 1.05 | C16 | 1024 | Density, diffusion | NPT | 298 | 1 | - | 1 | 5 | 5000000 |  |  |  | 22.291 | ρ | 1,5 | 775.884 | 1,5 | 0.2121 | <D> = 0.2143 Std. Dev. = 0.1602 Error = 0.0050
| PME | 1.15 | 1.05 | 1.05 | C16 | 1024 | Density, diffusion | NPT | 298 | 1 | - | 1 | 5 | 5000000 |  |  |  | 26.669 | ρ | 1,5 | 771.999 | 1,5 | 0.2487 | <D> = 0.2478 Std. Dev. = 0.1982 Error = 0.0062 | Good balance of accuracy and speed
[8 empty] | Simulation time |  |  |  | Annealing schedule |  |  | Results
Folder | n-alkane | N | Study | Ensemble | T (K) | P (bar) | Δt (fs) | Eq. (ns) | Sim (ns) | Repeats | Sim steps | Temps (K) | Times (ns) | Status | Prop. | t range | Value | Prop. | t range | Avg | Uncertainties
Williams2019_1024xC16_properties_298K_1bar | C16 | 1024 | Liquid properties | NPT | 298 | 1 | 1 | 2 | 4 | 5 | 4000000 |  |  |  | ρ | 0.5-4 |  | D | 0.5-4x3
|  |  | Surface tension | NVT |  |  | 1 |  | 10 |  | 10000000
Williams2019_1024xC16_anneal_340-240-340K_100ns | C16 | 1024 | Annealing x1024 | NPT |  | 1 | 2 |  | 100 |  | 50000000 | 340-240-340 | 0-50-100
Williams2019_512xC16_anneal_340-240-340K_100ns | C16 | 512 | Annealing x512 | NPT |  | 1 | 2 |  | 100 |  | 50000000 | 340-240-340 | 0-50-100
Williams2019_1024xC15_properties_298K_1bar | C15 | 1024 | Liquid properties | NPT | 298 | 1 | 1 | 2 | 4 | 5 | 4000000
[7 empty] | 1 |  | 10
Williams2019_1024xC15_anneal_330-230-330K_100ns | C15 | 1024 | Annealing x1024 | NPT |  | 1 | 1 |  | 100 |  | 100000000 | 330-230-330 | 0-50-100
Williams2019_512xC15_anneal_330-230-330K_100ns | C15 | 512 | Annealing x512 | NPT |  | 1 | 1 |  | 100 |  | 100000000 | 330-230-330 | 0-50-100
Williams2019_2048xC8_properties_298K_1bar | C8 | 2048 | Liquid properties | NPT | 298 | 1 | 1 | 2 | 4 | 5 | 4000000
[7 empty] | 1 |  | 10
Williams2019_2048xC8_anneal_270-170-270K_100ns | C8 | 2048 | Annealing x1024 | NPT |  | 1 | 1 |  | 100 |  | 100000000 | 270-170-270 | 0-50-100
Williams2019_1024xC8_anneal_270-170-270K_100ns | C8 | 1024 | Annealing x512 | NPT |  | 1 | 1 |  | 100 |  | 100000000 | 270-170-270 | 0-50-100

## GMX_dihedral
CG
0 | 19.3519 | 5.18782e-09 | 18.06569
10 | 18.2282 | 0.000767732 | 16.94122
20 | 15.3425 | 0.00198542 | 14.05430458
30 | 11.7247 | 0.00238319 | 10.43610681
40 | 8.27036 | 0.0019995 | 6.9821505
50 | 5.49736 | 0.00126305 | 4.20988695
60 | 3.70896 | 0.000482116 | 2.422267884
70 | 3.19561 | 0.000103925 | 1.909296075
80 | 4.17159 | 0.000501391 | 2.884878609
90 | 6.46425 | 0.0012387 | 5.1768013
100 | 9.35931 | 0.0013458 | 8.0717542
110 | 11.8248 | 0.000595046 | 10.53799
120 | 12.906 | 5.59707e-06 | 11.61978
130 | 12.1631 | 0.000426472 | 10.87646
140 | 9.89687 | 0.00127278 | 8.60938722
150 | 6.89632 | 0.00154448 | 5.60856552
160 | 4.03122 | 0.00106082 | 2.74394918
170 | 2.01094 | 0.000335081 | 0.724394919
180 | 1.28621 | 4.69808e-10 | -4.69808e-10

## Expr data
Density | [10 empty] | Viscosity | [10 empty] | Surface tension | [10 empty] | Self diffusion coefficient
kg/m3 | Temperature (°C) |  |  |  |  | References |  |  |  |  | mPa.s | Temperature (°C) | [9 empty] | mN/m | Temperature (°C) | [9 empty] | 10-9m2/s | Temperature (°C) | [10 empty] | Melting temperature
ρ | 10 | 15 | 20 | 25 | 30 | 10 | 15 | 20 | 25 | 30 | η | 10 | 15 | 20 | 25 | 30 | 10 | 15 | 20 | 25 | 30 | γ | 10 | 15 | 20 | 25 interp | 30 | 10 | 15 | 20 | 25 | 30 | D | 10 | 15 | 20 | 25 | 30 | 10 | 15 | 20 | 25 | 30 |  | Tmelt (K) | Tmelt (°C) | Ref
C5 |  | 631.04 | 626.12 | 621.14 | 616.11 | [5] | [5] | [5] | [5] | [5] | C5 | [10 empty] | C5 | 17.15 |  | 16.05 | 15.495 | 14.94 | [3] |  | [3] |  | [3] | C5 | [10 empty] | C5 | 143.5 | -129.65
C6 | 668.37 | 663.91 | 659.42 | 654.89 | 650.33 | [5] | [5] | [5] | [5] | [5] | C6 |  |  |  | 0.2949 |  |  |  |  | [4] |  | C6 | 19.42 |  | 18.4 | 17.89 | 17.38 | [3] |  | [3] |  | [3] | C6 | [10 empty] | C6 | 177.8 | -95.35
C7 | 692.4 | 688.2 | 683.99 | 679.75 | 675.49 | [5] | [5] | [5] | [5] | [5] | C7 |  |  |  | 0.389 |  |  |  |  | [4] |  | C7 | 21.12 |  | 20.14 | 19.655 | 19.17 | [3] |  | [3] |  | [3] | C7 | [10 empty] | C7 | 182.6 | -90.55
C8 | [10 empty] | C8 |  |  |  | 0.5092 |  |  |  |  | [4] |  | C8 | 22.57 |  | 21.62 | 21.145 | 20.67 | [3] |  | [3] |  | [3] | C8 |  | 1.988 | 2.14 | 2.356 | 2.633 |  | [1] | [1] | [1] | [1] | C8 | 216.4 | -56.75
C9 | [10 empty] | C9 | [10 empty] | C9 | 23.79 |  | 22.85 | 22.385 | 21.92 | [3] |  | [3] |  | [3] | C9 |  | 1.525 | 1.626 | 1.772 | 1.961 |  | [1] | [1] | [1] | [1] | C9 | 219.7 | -53.45
C10 | [10 empty] | C10 |  |  |  | 0.8498 |  |  |  |  | [4] |  | C10 | 24.75 |  | 23.83 | 23.37 | 22.91 | [3] |  | [3] |  | [3] | C10 |  | 1.165 | 1.268 | 1.386 | 1.559 |  | [1] | [1] | [1] | [1] | C10 | 243.5 | -29.65
C11 | [10 empty] | C11 | [10 empty] | C11 | 25.56 |  | 24.66 | 24.21 | 23.76 | [3] |  | [3] |  | [3] | C11 |  | 0.931 | 1.009 | 1.112 | 1.248 |  | [1] | [1] | [1] | [1] | C11 | 247.6 | -25.55
C12 | [10 empty] | C12 |  |  |  | 1.3585 |  |  |  |  | [4] |  | C12 | 26.24 |  | 25.35 | 24.91 | 24.47 | [3] |  | [3] |  | [3] | C12 |  | 0.708 | 0.788 | 0.871 | 0.996 |  | [1] | [1] | [1] | [1] | C12 | 263.6 | -9.55
C13 | [10 empty] | C13 | [10 empty] | C13 | 26.86 |  | 25.99 | 25.55 | 25.11 | [3] |  | [3] |  | [3] | C13 |  | 0.565 | 0.64 | 0.707 | 0.805 |  | [1] | [1] | [1] | [1] | C13 | 267.8 | -5.35
C14 | [10 empty] | C14 |  |  |  | 2.078 |  |  |  |  | [4] |  | C14 | 27.43 |  | 26.56 | 26.125 | 25.69 | [3] |  | [3] |  | [3] | C14 |  | 0.443 | 0.495 | 0.55 | 0.637 |  | [1] | [1] | [1] | [1] | C14 | 279 | 5.85
C15 |  |  | 768.45 | 764.965 | 761.48 |  |  | [11] |  | [11] | C15 | [10 empty] | C15 |  |  | 27.07 | 26.64 | 26.21 |  |  | [3] |  | [3] | C15 |  | 0.357 | 0.404 | 0.461 | 0.535 |  | [1] | [1] | [1] | [1] | C15 | 283.1 | 9.95
C16 | [10 empty] | C16 | [10 empty] | C16 |  |  | 27.47 | 27.045 | 26.62 |  |  | [3] |  | [3] | C16 |  |  | 0.341 | 0.387 | 0.446 |  |  | [1] | [1] | [1] | C16 | 291.1 | 17.95
kg/m3 | Temperature (°C) | [9 empty] | mPa.s | Temperature (°C) | [20 empty] | 10-9m2/s | Temperature (°C)
ρ | 10 | 15 | 20 | 25 | 30 | 10 | 15 | 20 | 25 | 30 | η | 10 | 15 | 20 | 25 | 30 | 10 | 15 | 20 | 25 | 30 | [11 empty] | D | 10 | 15 | 20 | 25 | 30 | 10 | 15 | 20 | 25 | 30
C5 |  |  | 626.2 |  |  |  |  | CRC |  |  | C5 | [21 empty] | C5
C6 |  |  |  | 660.6 |  |  |  |  | CRC |  | C6 | [21 empty] | C6 |  |  |  | 4.18 |  |  |  |  | [9]
C7 |  |  |  | 679.5 |  |  |  |  | CRC |  | C7 | [21 empty] | C7 |  |  | 3.1 | 3.12 | 3.22 |  |  | [8] | [8] | [8]
C8 |  |  |  | 698.6 |  |  |  |  | CRC |  | C8 |  |  | 0.5433 | 0.5105 |  |  |  | [6] | [6] | [12 empty] | C8
C9 |  |  | 719.2 |  |  |  |  | CRC |  |  | C9 | [21 empty] | C9
C10 |  |  |  | 726.6 |  |  |  |  | CRC |  | C10 |  |  | 0.9183 | 0.8505 |  |  |  | [6] | [6] | [12 empty] | C10 |  |  | 1.44 | 1.55 | 1.68 |  |  | [8] | [8] | [8]
C11 |  |  | 740.2 |  |  |  |  | CRC |  |  | C11 |  |  | 1.174 | 1.081 |  |  |  | [6] | [6] | [12 empty] | C11
C12 |  |  | 749.5 |  |  |  |  | CRC |  |  | C12 | [21 empty] | C12
C13 |  |  | 756.4 |  |  |  |  | CRC |  |  | C13 |  |  | 1.863 | 1.688 |  |  |  | [6] | [6] | [12 empty] | C13
C14 |  |  | 759.6 |  |  |  |  | CRC |  |  | C14 | [21 empty] | C14
C15 |  |  | 768.5 |  |  |  |  | CRC |  |  | C15 |  |  | 2.841 | 2.534 |  |  |  | [6] | [6] | [12 empty] | C15
C16 |  |  |  | 770.1 |  |  |  |  | CRC |  | C16 | [21 empty] | C16
kg/m3 | Temperature (°C) |  |  |  |  | References |  |  |  |  | mPa.s | Temperature (°C) | [20 empty] | 10-9m2/s | Temperature (°C)
ρ | 10 | 15 | 20 | 25 | 30 | 10 | 15 | 20 | 25 | 30 | η | 10 | 15 | 20 | 25 | 30 | 10 | 15 | 20 | 25 | 30 | [11 empty] | D |  |  | 22 SGSTE | 22 SGSE |  |  |  | 22
C5 | [10 empty] | C5 | [21 empty] | C5
C6 | [10 empty] | C6 | [21 empty] | C6 |  |  | 4.02 | 3.9 |  |  |  | [10]
C7 | [10 empty] | C7 | [21 empty] | C7
C8 | [10 empty] | C8 |  |  |  | 0.5094 |  |  |  |  | [7] | [12 empty] | C8
C9 | [10 empty] | C9 |  |  |  | 0.66 |  |  |  |  | [7] | [12 empty] | C9
C10 | [10 empty] | C10 |  |  |  | 0.8459 |  |  |  |  | [7] | [12 empty] | C10
C11 | [10 empty] | C11 |  |  |  | 1.0841 |  |  |  |  | [7] | [12 empty] | C11
C12 | [10 empty] | C12 |  |  |  | 1.3791 |  |  |  |  | [7] | [12 empty] | C12
C13 | [10 empty] | C13 | [21 empty] | C13
C14 | [10 empty] | C14 | [21 empty] | C14
C15 | [10 empty] | C15 | [21 empty] | C15
C16 | [10 empty] | C16 |  |  |  | 3.093 |  |  |  |  | [7] | [12 empty] | C16 |  |  | 0.35 | 0.35 |  |  |  | [10]

## Ref
| Refs (copy MLA citation from Google scholar) | Notes
1 | Tofts, P. S., et al. "Test liquids for quantitative MRI measurements of self‐diffusion coefficient in vivo." Magnetic Resonance in Medicine: An Official Journal of the International Society for Magnetic Resonance in Medicine 43.3 (2000): 368-374.
2 | Jasper, Joseph J., E. Robert Kerr, and Frederick Gregorich. "The Orthobaric Surface Tensions and Thermodynamic Properties of the Liquid Surfaces of the n—Alkanes, C5 to C28." Journal of the American Chemical Society 75.21 (1953): 5252-5254.
3 | Jasper, Joseph J. "The surface tension of pure liquid compounds." Journal of physical and chemical reference data 1.4 (1972): 841-1010.
4 | Dymond, J. H., and H. A. O/ye. "Viscosity of selected liquid n‐alkanes." Journal of physical and chemical reference data 23.1 (1994): 41-53.
5 | Ramos-Estrada, Mariana, Gustavo A. Iglesias-Silva, and Kenneth R. Hall. "Experimental measurements and prediction of liquid densities for n-alkane mixtures." The Journal of Chemical Thermodynamics 38.3 (2006): 337-347.
6 | Wu, Jianging, Abdulghanni H. Nhaesi, and Abdul-Fattah A. Asfour. "Viscosities of eight binary liquid n-alkane systems at 293.15 K and 298.15 K." Journal of Chemical & Engineering Data 44.5 (1999): 990-993.
7 | Aucejo, Antonio, et al. "Densities, viscosities, and refractive indices of some n-alkane binary liquid systems at 298.15 K." Journal of Chemical and Engineering Data 40.1 (1995): 141-147.
8 | Moore, James W., and Robert M. Wellek. "Diffusion coefficients of n-heptane and n-decane in n-alkanes and n-alcohols at several temperatures." Journal of Chemical and Engineering data 19.2 (1974): 136-140.
9 | Harris, Kenneth R. "Temperature and density dependence of the self-diffusion coefficient of n-hexane from 223 to 333 K and up to 400 MPa." Journal of the Chemical Society, Faraday Transactions 1: Physical Chemistry in Condensed Phases 78.7 (1982): 2265-2274.
10 | Rata, D. G., et al. "Self-diffusion measurements by a mobile single-sided NMR sensor with improved magnetic field gradient." Journal of Magnetic Resonance 180.2 (2006): 229-235.
11 | Daridon, Jean-Luc, Hervé Carrier, and Bernard Lagourette. "Pressure dependence of the thermophysical properties of n-pentadecane and n-heptadecane." International Journal of Thermophysics 23.3 (2002): 697-708. | C15 density
12
13
14
15
16
17
18
19
20
21
22
23
24
25
26
27
28
29
30

## box_sizes
|  | kg/mol | kg/m3 |  | nm | nm3 |  | nm | Angstom
Name | N | M | ρ | Multiplier | Buffer/Tol | V | L | L_packmol | L_packmol
C16 | 512 | 0.2264 | 770.1 | 0.8 | 0.2 | 312.4414 | 6.78562 | 6.58562 | 65.8562
C15 | 512 | 0.2124 | 768.5 | 1 | 0.25 | 234.9848 | 6.170873 | 5.920873 | 59.20873
C8 | 1024 | 0.1142 | 698.6 | 1 | 0.25 | 277.9692 | 6.526278 | 6.276278 | 62.76278
C8 | 1024 | 0.1142 | 698.6 | 0.8 | 0.2 | 347.4615 | 7.03022 | 6.83022 | 68.3022
C7 | 2048 | 0.1002 | 679.5 | 1 | 0.25 | 501.496 | 7.944913 | 7.694913 | 76.94913

## cos-acc tests
Viscosity (from MD)
| Experimental values |  |  | (ps-1) |  |  | 4ns |  |  | 10ns | 10ns
Compound | η (mPs) | ρ (kg/m3) | Lz (nm) | max shear | cos-acc | τ_R (ps) |  |  |  |  | x10 nst energy
C16 | 3.01 | 770 | 7.85431 | 0.003012048 | 0.009419102 | 15.78121
C15 |  |  |  | 0.003333333
C8
C7
C16 |  |  |  |  | 0.001 |  | 1.70191 | 2.543966 | 1.907069 | 2.32779 | 2.121939 | 2.120535
[5 empty] | 0.002 |  | 1.853788 | 2.337006 | 2.07183 | 2.349768 | 2.219248 | 2.166328
[5 empty] | 0.003 |  | 1.954656 | 2.157535 | 2.33406 | 2.062847 | 2.188778 | 2.139575
[5 empty] | 0.006 |  | 2.136693 | 2.064124 | 2.016527 | 2.098935 | 2.079491 | 2.079154
[5 empty] | 0.012 |  | 1.779556 | 1.76181 | 1.743533 | 1.723205 | 1.788087 | 1.759238
Var run time NPT
8ns @ a=0.01
C16 |  |  |  |  | 0.0025 |  | 2.232317
[5 empty] | 0.0035 |  | 2.163032
[5 empty] | 0.005 |  | 2.113821
[5 empty] | 0.0071 |  | 2.036722
[5 empty] | 0.01 |  | 1.860836
[5 empty] | 0.0141 |  | 1.616339
[5 empty] | 0.02 |  | 1.301778
Var run time NVT
8ns @ a=0.01
[5 empty] | 0.0025 |  | 2.221077
[5 empty] | 0.0035 |  | 2.141286
[5 empty] | 0.005 |  | 2.132801
[5 empty] | 0.0071 |  | 2.038753
[5 empty] | 0.01 |  | 1.911191
[5 empty] | 0.0141 |  | 1.669129
[5 empty] | 0.02 |  | 1.348189

## Expr old (hidden)
Old layout:
|  | mPa.s | mN/m | 1E-9m2/s |  | References | [10 empty] | References | [10 empty] | References | [10 empty] | References | [10 empty] | References
10C | ρ | η | γ | D | Tmelt | ρ | η | γ | D | Tm | 15C | ρ | η | γ | D | Tmelt | ρ | η | γ | D | Tm | 20C | ρ | η | γ | D | Tmelt | ρ | η | γ | D | Tm | 25C | ρ | η | γ | D | Tmelt | ρ | η | γ | D | Tm | 30C | ρ | η | γ | D | Tmelt | ρ | η | γ | D | Tm
C5 |  |  | 17.15 |  |  |  |  | [3] |  |  | C5 | [10 empty] | C5 |  |  | 16.05 |  |  |  |  | [3] |  |  | C5 | [10 empty] | C5 |  |  | 14.94 |  |  |  |  | [3]
C6 |  |  | 19.42 |  |  |  |  | [3] |  |  | C6 | [10 empty] | C6 |  |  | 18.4 |  |  |  |  | [3] |  |  | C6 |  | 0.2949 |  |  |  |  | [4] |  |  |  | C6 |  |  | 17.38 |  |  |  |  | [3]
C7 |  |  | 21.12 |  |  |  |  | [3] |  |  | C7 | [10 empty] | C7 |  |  | 20.14 |  |  |  |  | [3] |  |  | C7 |  | 0.389 |  |  |  |  | [4] |  |  |  | C7 |  |  | 19.17 |  |  |  |  | [3]
C8 |  |  | 22.57 |  |  |  |  | [3] |  |  | C8 | [10 empty] | C8 |  |  | 21.62 |  |  |  |  | [3] |  |  | C8 |  | 0.5092 |  |  |  |  | [4] |  |  |  | C8 |  |  | 20.67 |  |  |  |  | [3]
C9 |  |  | 23.79 |  |  |  |  | [3] |  |  | C9 | [10 empty] | C9 |  |  | 22.85 |  |  |  |  | [3] |  |  | C9 | [10 empty] | C9 |  |  | 21.92 |  |  |  |  | [3]
C10 |  |  | 24.75 |  |  |  |  | [3] |  |  | C10 |  |  |  | 1.165 |  |  |  |  | [1] |  | C10 |  |  | 23.83 | 1.268 |  |  |  | [3] | [1] |  | C10 |  | 0.8498 |  | 1.386 |  |  | [4] |  | [1] |  | C10 |  |  | 22.91 | 1.559 |  |  |  | [3] | [1]
C11 |  |  | 25.56 |  |  |  |  | [3] |  |  | C11 |  |  |  | 0.931 |  |  |  |  | [1] |  | C11 |  |  | 24.66 | 1.009 |  |  |  | [3] | [1] |  | C11 |  |  |  | 1.112 |  |  |  |  | [1] |  | C11 |  |  | 23.76 | 1.248 |  |  |  | [3] | [1]
C12 |  |  | 26.24 |  |  |  |  | [3] |  |  | C12 |  |  |  | 0.708 |  |  |  |  | [1] |  | C12 |  |  | 25.35 | 0.788 |  |  |  | [3] | [1] |  | C12 |  | 1.3585 |  | 0.871 |  |  | [4] |  | [1] |  | C12 |  |  | 24.47 | 0.996 |  |  |  | [3] | [1]
C13 |  |  | 26.86 |  |  |  |  | [3] |  |  | C13 |  |  |  | 0.565 |  |  |  |  | [1] |  | C13 |  |  | 25.99 | 0.64 |  |  |  | [3] | [1] |  | C13 |  |  |  | 0.707 |  |  |  |  | [1] |  | C13 |  |  | 25.11 | 0.805 |  |  |  | [3] | [1]
C14 |  |  | 27.43 |  |  |  |  | [3] |  |  | C14 |  |  |  | 0.443 |  |  |  |  | [1] |  | C14 |  |  | 26.56 | 0.495 |  |  |  | [3] | [1] |  | C14 |  | 2.078 |  | 0.55 |  |  | [4] |  | [1] |  | C14 |  |  | 25.69 | 0.637 |  |  |  | [3] | [1]
C15 | [10 empty] | C15 |  |  |  | 0.357 |  |  |  |  | [1] |  | C15 |  |  | 27.07 | 0.404 |  |  |  | [3] | [1] |  | C15 |  |  |  | 0.461 |  |  |  |  | [1] |  | C15 |  |  | 26.21 | 0.535 |  |  |  | [3] | [1]
C16 | [10 empty] | C16 |  |  |  | - | [6 empty] | C16 |  |  | 27.47 | 0.341 |  |  |  | [3] | [1] |  | C16 |  |  |  | 0.387 |  |  |  |  | [1] |  | C16 |  |  | 26.62 | 0.446 |  |  |  | [3] | [1]